## Sheet1
Galvanize / Galvanneal Coil List 2020-3-23
Material's Carbon Content, Mechanical Property, and Zinc Mass .
Item | Standard | Steel Grade | Size (mm) | Weight (ton) | C % Yield/Tensile/EL% Zinc | Application | Remark | Coil No | Price
GI Coil | B53 3220 | XSV | 0.57*1250*1680 | 4.698 | 0.002 172/310/43 50/50 | Deep Punch | For Peugeot Auto | M2E0003521
GI Coil | B53 3220 | XSV | 0.57*1250*1680 | 4.886 | 0.002 172/310/43 50/50 | Deep Punch | For Peugeot Auto | M2E0003521
GI Coil | Q/BQB 420 | DC51D+Z | 0.6*1015*2110 | 2.975 | 0.03 254/350/37 40/40 C5 | common | green passivation | M2E0005700
Galvanneal Coil | NES M2027 | SP783BQ(DC56D+ZF) | 0.6*1322*0 | 1.295 | 0.001 136/294/46 50/50 | Deep Punch |  | M2E0002790
Galvanneal Coil | HES C071 | JAC270D | 0.6*1380*0 | 2.605 | 0.001 160/309/45 40/40 | Deep Punch |  | M2E0005843
Galvanneal Coil | NES M2027 | SP783BQ(DC56D+ZF) | 0.6*1540*0 | 1.205 | 0.001 146/296/46 50/50 | Deep Punch |  | M2E0002489
Galvanneal Coil | HES C071 | JAC270D | 0.6*1620*0 | 0.91 |  | Deep Punch |  | M2E0006008
Galvanneal Coil | NES M2027 | SP783BJQ(DC56D+ZF) | 0.6*1620*0 | 1.73 | 0.001 134/287/47 50/50 | Deep Punch |  | M2E0007677
Galvanneal Coil | NES M2027 | SP783BJQ(DC56D+ZF) | 0.6*1620*0 | 2.065 | 0.001 134/287/47 50/50 | Deep Punch |  | M2E0007677
Galvanneal Coil | TSG3109G | SCGA270D | 0.6*520*0 | 3.1 | 0.002 177/318/42 50/50 | Deep Punch |  | M2E0005708
Galvanneal Coil | TSG3109G | SCGA270D | 0.6*520*0 | 3.595 | 0.002 177/318/42 50/50 | Deep Punch |  | M2E0005708
Galvanneal Coil | TSG3109G | SCGA270D | 0.6*520*0 | 3.52 | 0.001 148/292/46 50/50 | Deep Punch |  | M1E0025853
GI Coil | ASTM A653 | CS Type B | 0.6*800*0 | 2.71 | 0.07 289/389/35 40/40 C5 | common | green passivation | M2E0000740
GI Coil | ASTM A653 | CS Type B | 0.6*800*0 | 2.72 | 0.07 289/389/35 40/40 C5 | common | green passivation | M2E0000740
GI Coil | ASTM A653 | CS Type B | 0.6*800*0 | 2.72 | 0.07 289/389/35 40/40 C5 | common | green passivation | M2E0000740
Galvanneal Coil | NES M2027 | SP783BJQ(DC56D+ZF) | 0.6*840*0 | 0.865 |  | Deep Punch |  | M2E0003461
Galvanneal Coil | NES M2027 | SP783BJQ(DC56D+ZF) | 0.6*840*0 | 0.865 |  | Deep Punch |  | M2E0003461
Galvanneal Coil | HES C071 | JAC270E | 0.6*960*0 | 1.275 | 0.001 144/297/46 40/40 | Deep Punch |  | M2E0003039
GI Coil | BQXH2010-055 | CR240B2 | 0.65*1030*0 | 8.22 | 0.00 262/394/38 50/50 | Punch |  | M2E0007615
Galvanneal Coil | TSG3109G | SCGA270D | 0.65*1030*0 | 3.54 | 0.002 138/314/43 50/50 | Deep Punch |  | M2E0003449
Galvanneal Coil | TSG3109G | SCGA270D | 0.65*1034*0 | 0.59 | 0.002 150/301/46 50/50 | Deep Punch |  | M2E0001053
GI Coil | Q/BQB 420 | HC220BD+Z | 0.65*1050*0 | 2.42 |  |  |  | M1E0024589
Galvanneal Coil | Q/BQB 420 | HC220BD+ZF | 0.65*1110*0 | 1.705 | 0.002 236/357/28 50/50 |  |  | M2E0006001
GI Coil | EN 10292 | HX220BD+Z | 0.65*1115*0 | 0.665 | 0.002 231/346/35 50/50 |  |  | M1E0028876
GI Coil | EN 10292 | HX220BD+Z | 0.65*1115*0 | 0.865 | 0.002 225/340/39 50/50 |  |  | M1E0028876
Galvanneal Coil | Q/BQB 420 | HC180YD+ZF | 0.65*1160*0 | 7.185 |  |  |  | M1E0026264
Galvanneal Coil | NES M2027 | SP781BJQ | 0.65*1205*0 | 0.96 | 0.002 143/298/48 50/50 | Deep Punch |  | M2E0001355
Galvanneal Coil | HES C071 | JAC590R | 0.65*1218*0 | 3.58 | 0.11 492/613/23 40/40 |  |  | M2E0004590
Galvanneal Coil | TSG3109G | SCGA270D | 0.65*1225*0 | 2.065 | 0.001 164/313/43 50/50 | Deep Punch |  | M2E0004744
GI Coil | EN 10292 | HX180BD+Z | 0.65*1270*0 | 2.25 | 0.002 202/320/37 50/50 | Punch |  | M2E0006428
GI Coil | EN 10292 | HX180BD+Z | 0.65*1295*0 | 4.18 |  | Punch |  | M1E0026129
GI Coil | N.9.52873 | FEE210IF(HC220YD+Z) | 0.65*1300*0 | 7.52 | 0.002 226/371/37 60/60 |  |  | M2E0004806
Galvanneal Coil | NES M2027 | SP781AQ | 0.65*1310*0 | 0.915 | 0.001 150/303/45 50/50 | Deep Punch |  | M2E0006486
GI Coil | BQXM2007-083 | H260BD+Z | 0.65*1320*0 | 2.97 | 0.00 251/372/41 50/50 |  |  | M2E0004979
Galvanneal Coil | BQXH2007-039 | DC53D+ZF | 0.65*1375*0 | 0.505 |  | Deep Punch |  | M2E0005410
Galvanneal Coil | NES M2027 | SP783BQ(DC56D+ZF) | 0.65*1380*0 | 0.81 |  | Deep Punch |  | M2E0006659
Galvanneal Coil | TSG3109G | SCGA340BH(H180BD+ZF) | 0.65*1485*0 | 1.105 | 0.002 238/364/39 50/50 |  |  | M2E0004627
Galvanneal Coil | NES M2027 | SP783BQ(DC56D+ZF) | 0.65*1650*0 | 0.895 | 0.001 137/289/46 50/50 | Deep Punch |  | M2E0002791
Galvanneal Coil | NES M2027 | SP783BQ(DC56D+ZF) | 0.65*1650*0 | 1.055 | 0.001 140/297/46 50/50 | Deep Punch |  | M2E0002791
Galvanneal Coil | HES C071 | JAC340H | 0.65*1680*0 | 6.38 | 0.003 239/359/39 40/40 |  |  | M2E0007669
Galvanneal Coil | NES M2027 | SP781BQ | 0.65*755*0 | 5.455 | 0.001 159/394/46 40/40 | Deep Punch |  | M2E0007832
Galvanneal Coil | NES M2027 | SP781BQ | 0.65*755*0 | 5.455 | 0.001 159/394/46 40/40 | Deep Punch |  | M2E0007832
Galvanneal Coil | TSG3109G | SCGA270D | 0.65*775*0 | 0.465 |  | Deep Punch |  | M2E0007704
Galvanneal Coil | TSG3109G | SCGA270D | 0.65*775*0 | 2.855 |  | Deep Punch |  | M2E0007704
Galvanneal Coil | TSG3109G | SCGA270D | 0.65*775*0 | 2.71 |  | Deep Punch |  | M2E0007704
Galvanneal Coil | TSG3109G | SCGA270D | 0.65*775*0 | 2.855 |  | Deep Punch |  | M2E0007704
Galvanneal Coil | TSG3109G | SCGA270D | 0.65*775*0 | 2.97 |  | Deep Punch |  | M2E0007704
Galvanneal Coil | TSG3109G | SCGA270D | 0.65*810*0 | 0.78 |  | Deep Punch |  | M2E0006684
Galvanneal Coil | TSG3109G | SCGA270D | 0.65*810*0 | 0.785 |  | Deep Punch |  | M2E0006684
Galvanneal Coil | TSG3109G | SCGA270D | 0.65*810*0 | 3.805 |  | Deep Punch |  | M2E0006684
Galvanneal Coil | TSG3109G | SCGA270D | 0.65*810*0 | 3.225 |  | Deep Punch |  | M2E0006095
Galvanneal Coil | TSG3109G | SCGA270D | 0.65*920*0 | 1.715 |  | Deep Punch |  | M2E0006060
Galvanneal Coil | HES C071 | JAC270D | 0.65*940*0 | 2.78 |  | Deep Punch |  | M2E0005842
GI Coil | N.9.52873 | FEE210IF(HC220YD+Z) | 0.65*960*0 | 8.52 | 0.002 243/383/36 60/60 |  |  | M2E0007588
GI Coil | B53 3220 | XSG | 0.67*1100*1650 | 3.818 | 0.002 180/315/41 70/70 | Deep Punch | For Peugeot Auto | M2E0003515
GI Coil | B53 3220 | XSG | 0.67*1100*1650 | 3.818 | 0.002 180/315/41 70/70 | Deep Punch | For Peugeot Auto | M2E0003515
GI Coil | B53 3220 | ZBV | 0.67*1145*2320 | 3.604 | 0.002 196/323/40 50/50 | Deep Punch | For Peugeot Auto | M2E0003519
GI Coil | B53 3220 | XSG | 0.67*1200*1600 | 4.039 | 0.002 186/322/44 70/70 | Deep Punch | For Peugeot Auto | M2E0003516
GI Coil | B53 3220 | XSG | 0.67*1200*1600 | 4.039 | 0.002 186/322/44 70/70 | Deep Punch | For Peugeot Auto | M2E0003516
GI Coil | B53 3220 | XSG | 0.67*1200*1600 | 4.039 | 0.002 186/322/44 70/70 | Deep Punch | For Peugeot Auto | M2E0003516
GI Coil | B53 3220 | XSG | 0.67*1200*1600 | 3.948 | 0.002 186/322/44 70/70 | Deep Punch | For Peugeot Auto | M2E0003516
GI Coil | B53 3220 | ZSV | 0.67*1250*1680 | 4.937 | 0.002 167/306/44 50/50 | Deep Punch | For Peugeot Auto | M2E0003525
GI Coil | B53 3220 | ZSV | 0.67*1250*1680 | 4.948 | 0.002 167/306/44 50/50 | Deep Punch | For Peugeot Auto | M2E0003525
GI Coil | B53 3220 | ZSV | 0.67*1250*1680 | 4.959 | 0.002 167/306/44 50/50 | Deep Punch | For Peugeot Auto | M2E0003525
GI Coil | B53 3220 | ZSV | 0.67*1250*1680 | 3.18 | 0.002 167/306/44 50/50 | Deep Punch | For Peugeot Auto | M2E0003525
GI Coil | B53 3220 | ZSV | 0.67*1250*1680 | 3.92 | 0.002 167/306/44 50/50 | Deep Punch | For Peugeot Auto | M2E0003525
GI Coil | B53 3220 | XSV | 0.67*1440*1640 | 4.719 | 0.002 173/315/42 50/50 | Deep Punch | For Peugeot Auto | M2E0003522
GI Coil | B53 3220 | XSV | 0.67*1440*1640 | 4.943 | 0.002 173/315/42 50/50 | Deep Punch | For Peugeot Auto | M2E0003522
GI Coil | B53 3220 | XSV | 0.67*1440*1640 | 4.955 | 0.002 173/315/42 50/50 | Deep Punch | For Peugeot Auto | M2E0003522
GI Coil | B53 3220 | XSG | 0.67*1450*1700 | 4.926 | 0.002 166/310/43 70/70 | Deep Punch | For Peugeot Auto | M2E0003517
GI Coil | B53 3220 | XSG | 0.67*1450*1700 | 3.111 | 0.002 166/310/43 70/70 | Deep Punch | For Peugeot Auto | M2E0003517
GI Coil | B53 3220 | XSG | 0.67*1450*1700 | 3.824 | 0.002 166/310/43 70/70 | Deep Punch | For Peugeot Auto | M2E0003517
GI Coil | B53 3220 | XSV | 0.67*1470*1570 | 4.831 | 0.002 168/312/40 50/50 | Deep Punch | For Peugeot Auto | M2E0003523
GI Coil | B53 3220 | XSV | 0.67*1470*1570 | 2.112 | 0.002 168/312/40 50/50 | Deep Punch | For Peugeot Auto | M2E0003523
GI Coil | B53 3220 | ZHV | 0.67*1560*1620 | 4.891 | 0.002 221/344/38 50/50 | Deep Punch |  | M2E0001290
GI Coil | B53 3220 | ZHV | 0.67*1560*1620 | 4.917 | 0.002 221/344/38 50/50 | Deep Punch |  | M2E0001290
GI Coil | Q/BQB 420 | DC53D+Z | 0.67*1720*3705 | 3.351 | 0.002 169/322/43 60/60 | Deep Punch |  | M2E0004929
GI Coil | Q/BQB 420 | DC53D+Z | 0.67*1720*3705 | 3.351 | 0.002 169/322/43 60/60 | Deep Punch |  | M2E0004929
GI Coil | B53 3220 | ZSV | 0.67*915*1455 | 3.15 | 0.002 188/311/43 50/50 | Deep Punch | For Peugeot Auto | M2E0003524
GI Coil | B53 3220 | ZSV | 0.67*915*1455 | 3.15 | 0.002 188/311/43 50/50 | Deep Punch | For Peugeot Auto | M2E0003524
GI Coil | B53 3220 | ZSV | 0.67*915*1455 | 3.15 | 0.002 188/311/43 50/50 | Deep Punch | For Peugeot Auto | M2E0003524
GI Coil | B53 3220 | ZSV | 0.67*915*1455 | 3.15 | 0.002 188/311/43 50/50 | Deep Punch | For Peugeot Auto | M2E0003524
Galvanneal Coil | HES C071 | JAC590Y | 0.7*1040*0 | 3.995 |  |  |  | M1E0025208
Galvanneal Coil | HES C071 | JAC590Y | 0.7*1040*0 | 2.225 |  |  |  | M1E0025038
GI Coil | Q/BQB 420 | HC220BD+Z | 0.7*1050*1670 | 4.046 | 0.02 227/343/40 50/50 |  |  | M2E0000969
GI Coil | Q/BQB 420 | HC220BD+Z | 0.7*1050*1670 | 4.046 | 0.02 227/343/40 50/50 |  |  | M2E0000969
GI Coil | Q/BQB 420 | HC220BD+Z | 0.7*1050*1670 | 4.046 | 0.02 227/343/40 50/50 |  |  | M2E0000969
GI Coil | Q/BQB 420 | HC220BD+Z | 0.7*1050*1670 | 2.688 | 0.02 227/343/40 50/50 |  |  | M2E0000969
Galvanneal Coil | BQXH2007-039 | DC56D+ZF | 0.7*1080*0 | 0.91 |  | Deep Punch |  | M2E0003077
Galvanneal Coil | TSG3109G | SCGA270D | 0.7*1120*0 | 2.225 |  | Deep Punch |  | M2E0004951
Galvanneal Coil | TSG3109G | SCGA270D | 0.7*1120*0 | 2.04 |  | Deep Punch |  | M2E0004952
Galvanneal Coil | TSG3109G | SCGA270D | 0.7*1120*0 | 2.285 |  | Deep Punch |  | M2E0003757
Galvanneal Coil | TSG3109G | SCGA270D | 0.7*1120*0 | 2.47 |  | Deep Punch |  | M2E0007547
Galvanneal Coil | TSG3109G | SCGA270D | 0.7*1120*0 | 2.16 |  | Deep Punch |  | M2E0003757
Galvanneal Coil | TSG3109G | SCGA270D | 0.7*1125*0 | 2.045 |  | Deep Punch |  | M2E0003532
Galvanneal Coil | TSG3109G | SCGA270D | 0.7*1125*0 | 2.27 |  | Deep Punch |  | M2E0002663
Galvanneal Coil | TSG3109G | SCGA270D | 0.7*1125*0 | 2.31 |  | Deep Punch |  | M2E0004785
Galvanneal Coil | TSG3109G | SCGA270D | 0.7*1130*0 | 2.455 |  | Deep Punch |  | M2E0003239
GI Coil | BQXM2005-145 | DC54D+Z | 0.7*1140*0 | 0.85 |  | Deep Punch |  | M2E0003830
Galvanneal Coil | TSG3109G | SCGA270D | 0.7*1170*0 | 2.14 |  | Deep Punch |  | M2E0005268
Galvanneal Coil | NES M2027 | SP785-340(H220BD+ZF) | 0.7*1193*0 | 7.015 |  |  |  | M2E0001204
Galvanneal Coil | NES M2027 | SP785-340(H220BD+ZF) | 0.7*1193*0 | 7.855 |  |  |  | M2E0003685
Galvanneal Coil | NES M2027 | SP785-340BQ(H220BD+ZF) | 0.7*1193*0 | 5.025 |  |  |  | M1E0025935
Galvanneal Coil | NES M2027 | SP785-340AQ(H220BD+ZF) | 0.7*1193*0 | 3.57 |  |  |  | M2E0003447
Galvanneal Coil | NES M2027 | SP785-340AQ(H220BD+ZF) | 0.7*1193*0 | 3.545 |  |  |  | M2E0003447
Galvanneal Coil | NES M2027 | SP782BQ | 0.7*1210*0 | 0.945 |  | Deep Punch |  | M2E0003441
Galvanneal Coil | NES M2027 | SP785-340AQ(H220BD+ZF) | 0.7*1280*0 | 3.585 |  |  |  | M2E0007683
Galvanneal Coil | NES M2027 | SP785-340AQ(H220BD+ZF) | 0.7*1280*0 | 3.92 |  |  |  | M2E0008450
Galvanneal Coil | NES M2027 | SP785-340AQ(H220BD+ZF) | 0.7*1280*0 | 3.96 |  |  |  | M2E0002242
Galvanneal Coil | TSG3109G | SCGA270D | 0.7*1320*0 | 0.585 |  | Deep Punch |  | M2E0006070
Galvanneal Coil | NES M2027 | SP785-340AQ(H220BD+ZF) | 0.7*1345*1177 | 3.035 |  |  |  | M1E0026347
Galvanneal Coil | NES M2027 | SP785-340AQ(H220BD+ZF) | 0.7*1345*1177 | 3.201 |  |  |  | M1E0026347
Galvanneal Coil | NES M2027 | SP785-340AQ(H220BD+ZF) | 0.7*1345*1177 | 3.636 |  |  |  | M1E0026347
Galvanneal Coil | NES M2027 | SP785-340BQ(H220BD+ZF) | 0.7*1346*0 | 4.695 |  |  |  | M2E0014063
Galvanneal Coil | NES M2027 | SP785-340BQ(H220BD+ZF) | 0.7*1346*0 | 8.18 |  |  |  | M2E0009091
Galvanneal Coil | NES M2027 | SP785-340BQ(H220BD+ZF) | 0.7*1346*0 | 9.77 |  |  |  | M2E0009091
Galvanneal Coil | NES M2027 | SP785-340AQ(H220BD+ZF) | 0.7*1394*0 | 1.305 |  |  |  | M2E0004868
Galvanneal Coil | NES M2027 | SP785-340BQ(H220BD+ZF) | 0.7*1394*0 | 9.72 |  |  |  | M1E0025633
Galvanneal Coil | HES C071 | JAC340H | 0.7*1415*0 | 4.28 |  |  |  | M2E0003999
Galvanneal Coil | HES C071 | JAC340H | 0.7*1415*0 | 4.525 |  |  |  | M2E0003999
Galvanneal Coil | HES C071 | JAC340H | 0.7*1415*0 | 4.605 |  |  |  | M2E0005504
Galvanneal Coil | HES C071 | JAC340H | 0.7*1415*0 | 4.715 |  |  |  | M2E0010463
Galvanneal Coil | HES C071 | JAC340H | 0.7*1415*0 | 5.33 |  |  |  | M2E0003676
Galvanneal Coil | HES C071 | JAC340H | 0.7*1415*0 | 5.895 |  |  |  | M2E0005502
Galvanneal Coil | HES C071 | JAC340H | 0.7*1415*0 | 6.555 |  |  |  | M2E0005502
Galvanneal Coil | HES C071 | JAC340H | 0.7*1415*0 | 8 |  |  |  | M2E0008721
Galvanneal Coil | HES C071 | JAC340H | 0.7*1415*0 | 10.455 |  |  |  | M2E0008733
Galvanneal Coil | HES C071 | JAC340H | 0.7*1415*0 | 1.155 |  |  |  | M2E0004588
Galvanneal Coil | HES C071 | JAC340H(H180BD+ZF) | 0.7*1415*0 | 4.575 |  |  |  | M1E0026204
Galvanneal Coil | HES C071 | JAC340H | 0.7*1415*0 | 3.22 |  |  |  | M2E0004588
Galvanneal Coil | HES C071 | JAC340H | 0.7*1415*0 | 2.92 |  |  |  | M2E0008721
Galvanneal Coil | HES C071 | JAC340H | 0.7*1415*0 | 3.135 |  |  |  | M2E0003181
Galvanneal Coil | HES C071 | JAC340H | 0.7*1415*0 | 3.755 |  |  |  | M2E0006018
Galvanneal Coil | HES C071 | JAC340H | 0.7*1415*0 | 3.97 |  |  |  | M2E0003181
GI Coil | Q/BQB 420 | HC180BD+Z | 0.7*1440*0 | 13 |  |  |  | M2E0003152
GI Coil | Q/BQB 420 | HC180BD+Z | 0.7*1440*0 | 14.15 |  |  |  | M2E0005979
GI Coil | Q/BQB 420 | HC180BD+Z | 0.7*1440*0 | 14.41 |  |  |  | M2E0005979
Galvanneal Coil | Q/BQB 420 | DC56D+ZF | 0.7*1555*0 | 2.355 |  | Deep Punch |  | M2E0003237
Galvanneal Coil | Q/BQB 420 | HC220BD+ZF | 0.7*1560*0 | 8.56 | 0.02 250/365/33 40/40 |  |  | M2E0020977
Galvanneal Coil | Q/BQB 420 | HC220BD+ZF | 0.7*1560*0 | 11.81 | 0.02 250/365/33 40/40 |  |  | M2E0020996
Galvanneal Coil | NES M2027 | SP785-340AQ(H220BD+ZF) | 0.7*1570*0 | 5.825 |  |  |  | M2E0006576
Galvanneal Coil | NES M2027 | SP785-340AQ(H220BD+ZF) | 0.7*1570*0 | 7.08 |  |  |  | M2E0007878
Galvanneal Coil | NES M2027 | SP785-340AQ(H220BD+ZF) | 0.7*1570*0 | 7.1 |  |  |  | M2E0007878
Galvanneal Coil | NES M2027 | SP785-340AQ(H220BD+ZF) | 0.7*1570*0 | 5.45 |  |  |  | M2E0009350
GI Coil | BQXM2009-041 | St07Z(DC56D+Z) | 0.7*1570*0 | 1.7 | 0.001 157/284/49 60/60 | Deep Punch |  | M2E0007701
Galvanneal Coil | NES M2027 | SP785-340AQ(H220BD+ZF) | 0.7*1570*0 | 3.69 |  |  |  | M2E0006576
Galvanneal Coil | NES M2027 | SP785-340AQ(H220BD+ZF) | 0.7*1570*0 | 2.565 |  |  |  | M2E0008667
Galvanneal Coil | NES M2027 | SP785-340AQ(H220BD+ZF) | 0.7*1570*0 | 2.755 |  |  |  | M2E0010392
Galvanneal Coil | NES M2027 | SP785-340AQ(H220BD+ZF) | 0.7*1570*0 | 2.965 |  |  |  | M2E0008543
Galvanneal Coil | NES M2027 | SP785-340AQ(H220BD+ZF) | 0.7*1570*0 | 3 |  |  |  | M2E0008667
Galvanneal Coil | NES M2027 | SP785-340AQ(H220BD+ZF) | 0.7*1570*0 | 3.275 |  |  |  | M2E0007543
Galvanneal Coil | NES M2027 | SP785-340AQ(H220BD+ZF) | 0.7*1570*0 | 3.05 |  |  |  | M1E0024947
Galvanneal Coil | NES M2027 | SP785-340AQ(H220BD+ZF) | 0.7*1575*0 | 1.745 |  |  |  | M1E0024558
Galvanneal Coil | Q/BQB 420 | HC220BD+ZF | 0.7*1585*0 | 14.21 | 0.002 231/344/38 40/40 |  |  | M2E0020997
Galvanneal Coil | NES M2027 | SP785-340AQ(H220BD+ZF) | 0.7*1585*0 | 11.47 |  |  |  | M2E0011822
Galvanneal Coil | NES M2027 | SP785-340AQ(H220BD+ZF) | 0.7*1585*0 | 11.715 |  |  |  | M2E0011822
Galvanneal Coil | NES M2027 | SP785-340AQ(H220BD+ZF) | 0.7*1585*0 | 3.37 |  |  |  | M2E0011054
Galvanneal Coil | NES M2027 | SP785-340AQ(H220BD+ZF) | 0.7*1585*0 | 3.95 |  |  |  | M2E0011054
Galvanneal Coil | NES M2027 | SP785-340AQ(H220BD+ZF) | 0.7*1585*0 | 2.935 |  |  |  | M2E0007933
Galvanneal Coil | NES M2027 | SP783AJQ(DC56D+ZF) | 0.7*1606*0 | 2.075 |  | Deep Punch |  | M2E0002240
Galvanneal Coil | NES M2027 | SP783AJQ(DC56D+ZF) | 0.7*1606*0 | 2.125 |  | Deep Punch |  | M2E0002239
Galvanneal Coil | NES M2027 | SP783AJQ(DC56D+ZF) | 0.7*1606*0 | 2.56 | 0.001 144/280/51 50/50 | Deep Punch |  | M1E0025933
GI Coil | GMW2M-ST-S | CR4(DC56D+Z) | 0.7*1610*0 | 0.52 | 0.001 146/287/45 60/60 | Deep Punch |  | M1E0030731
Galvanneal Coil | NES M2027 | SP785-340BQ(H220BD+ZF) | 0.7*1620*0 | 6.44 |  |  |  | M2E0004014
Galvanneal Coil | NES M2027 | SP785-340BQ(H220BD+ZF) | 0.7*1620*0 | 6.8 |  |  |  | M2E0004014
Galvanneal Coil | NES M2027 | SP785-340(H220BD+ZF) | 0.7*1634*0 | 7.115 |  |  |  | M2E0011431
Galvanneal Coil | NES M2027 | SP785-340(H220BD+ZF) | 0.7*1634*0 | 11.37 |  |  |  | M2E0011463
Galvanneal Coil | NES M2027 | SP785-340AQ(H220BD+ZF) | 0.7*1634*0 | 4.295 |  |  |  | M2E0003061
Galvanneal Coil | NES M2027 | SP785-340AQ(H220BD+ZF) | 0.7*1634*0 | 4.115 |  |  |  | M2E0003061
Galvanneal Coil | NES M2027 | SP785-340AQ(H220BD+ZF) | 0.7*1634*0 | 1.595 |  |  |  | M2E0003445
Galvanneal Coil | NES M2027 | SP785-340AQ(H220BD+ZF) | 0.7*1634*0 | 3.75 |  |  |  | M2E0003061
Galvanneal Coil | TSG3109G | SCGA340HR(HC180YD+ZF) | 0.7*1650*0 | 5.125 |  |  |  | M1E0025218
Galvanneal Coil | TSG3109G | SCGA340HR(HC180YD+ZF) | 0.7*1650*0 | 4.375 |  |  |  | M1E0025457
Galvanneal Coil | TSG3109G | SCGA340HR(HC180YD+ZF) | 0.7*1650*0 | 5.785 |  |  |  | M1E0025218
Galvanneal Coil | TSG3109G | SCGA340HR(HC180YD+ZF) | 0.7*1650*0 | 6.975 |  |  |  | M1E0025457
Galvanneal Coil | TSG3109G | SCGA340HR(HC180YD+ZF) | 0.7*1650*0 | 2.435 |  |  |  | M1E0025402
Galvanneal Coil | TSG3109G | SCGA340HR(HC180YD+ZF) | 0.7*1650*0 | 2.745 |  |  |  | M1E0025402
Galvanneal Coil | NES M2027 | SP785-340AMQ(H220BD+ZF) | 0.7*1695*0 | 2.545 |  |  |  | M1E0025044
Galvanneal Coil | Q/BQB 420 | HC220BD+ZF | 0.7*1700*0 | 13.43 | 0.02 232/345/34 40/40 |  |  | M2E0020998
GI Coil | Q/BQB 420 | HC180YD+Z | 0.7*1700*0 | 1.585 |  |  |  | M1E0025818
Galvanneal Coil | HES C071 | JAC270F(DC56D+ZF) | 0.7*1710*0 | 6.67 | 0.001 140/291/48 40/40 | Deep Punch |  | M1E0025374
Galvanneal Coil | NES M2027 | SP783BQ(DC56D+ZF) | 0.7*768*0 | 0.555 |  | Deep Punch |  | M2E0007702
Galvanneal Coil | TSG3109G | SCGA340BH(H180BD+ZF) | 0.7*830*0 | 4.77 |  |  |  | M1E0026214
Galvanneal Coil | TSG3109G | SCGA270D | 0.7*910*0 | 2.475 |  | Deep Punch |  | M2E0007689
Galvanneal Coil | Q/BQB 420 | HC380LAD+ZF | 0.7*930*0 | 9.6 |  |  |  | M2E0002104
Galvanneal Coil | Q/BQB 420 | HC380LAD+ZF | 0.7*930*0 | 9.81 |  |  |  | M2E0002104
Galvanneal Coil | TSG3109G | SCGA270D | 0.71*1170*0 | 2.075 |  | Deep Punch |  | M2E0004686
Galvanneal Coil | NES M2027 | SP785-340AQ(H220BD+ZF) | 0.71*1570*0 | 3.05 |  |  |  | M1E0025494
Galvanneal Coil | NES M2027 | SP785-340AQ(H220BD+ZF) | 0.71*1575*0 | 2.71 |  |  |  | M2E0007877
Galvanneal Coil | NES M2027 | SP785-340AQ(H220BD+ZF) | 0.71*1575*0 | 3.54 |  |  |  | M2E0012000
Galvanneal Coil | NES M2027 | SP785-340AQ(H220BD+ZF) | 0.71*1575*0 | 2.86 |  |  |  | M2E0012000
GI Coil | B53 3220 | ZBV | 0.72*1050*2700 | 4.951 | 0.002 199/321/40 50/50 | Deep Punch |  | M2E0001287
GI Coil | B53 3220 | ZBV | 0.72*1090*2700 | 4.906 | 0.002 202/323/42 50/50 | Deep Punch | For Peugeot Auto | M2E0003520
GI Coil | B53 3220 | ZBV | 0.72*1090*2700 | 3.326 | 0.002 202/323/42 50/50 | Deep Punch | For Peugeot Auto | M2E0003520
Galvanneal Coil | Q/BQB 420 | HC180YD+ZF | 0.75*1030*0 | 2.55 |  |  |  | M2E0004804
Galvanneal Coil | Q/BQB 420 | HC180YD+ZF | 0.75*1030*0 | 2.2 |  |  |  | M2E0005299
Galvanneal Coil | Q/BQB 420 | HC180YD+ZF | 0.75*1030*0 | 8.16 |  |  |  | M1E0025819
Galvanneal Coil | Q/BQB 420 | HC180YD+ZF | 0.75*1030*0 | 14.22 |  |  |  | M1E0025842
GI Coil | EN 10292 | HX220YD+Z | 0.75*1090*1670 | 4.276 | 0.001 240/370/40 60/60 |  |  | M2E0021010
Galvanneal Coil | VW50111 | St03ZF(DC54D+ZF) | 0.75*1110*1600 | 2.634 |  | Deep Punch |  | M2E0003887
Galvanneal Coil | VW50111 | St03ZF(DC54D+ZF) | 0.75*1110*1600 | 4.182 |  | Deep Punch |  | M2E0003887
Galvanneal Coil | VW50111 | St03ZF(DC54D+ZF) | 0.75*1110*1600 | 4.182 | 0.002 167/393/44 50/50 | Deep Punch |  | M2E0003887
Galvanneal Coil | VW50111 | St03ZF(DC54D+ZF) | 0.75*1110*1600 | 4.182 |  | Deep Punch |  | M2E0003887
Galvanneal Coil | VW50111 | St03ZF(DC54D+ZF) | 0.75*1110*1600 | 4.182 |  | Deep Punch |  | M2E0003887
Galvanneal Coil | VW50111 | St03ZF(DC54D+ZF) | 0.75*1110*1600 | 4.182 |  | Deep Punch |  | M2E0003887
Galvanneal Coil | NES M2027 | SP785-340AQ(H220BD+ZF) | 0.75*1150*0 | 11.425 |  |  |  | M2E0007497
Galvanneal Coil | TSG3109G | SCGA270D | 0.75*1160*0 | 5.945 | 0.001 170/315/43 50/50 | Deep Punch |  | M1E0025637
Galvanneal Coil | TSG3109G | SCGA270D | 0.75*1210*0 | 11.96 |  | Deep Punch |  | M2E0008054
Galvanneal Coil | BQXM2005-079 | H180YD+ZF | 0.75*1220*0 | 3.35 |  | Punch |  | M2E0006084
Galvanneal Coil | TSG3109G | SCGA270D | 0.75*1270*0 | 10.39 | 0.002 164/317/44 50/50 | Deep Punch |  | M1E0025239
Galvanneal Coil | NES M2027 | SP783BQ(DC56D+ZF) | 0.75*1300*0 | 2.405 | 0.001 138/297/47 50/50 | Deep Punch |  | M2E0001666
Galvanneal Coil | NES M2027 | SP783BQ(DC56D+ZF) | 0.75*1300*0 | 1.15 | 0.001 138/297/47 50/50 | Deep Punch |  | M2E0001666
Galvanneal Coil | NES M2027 | SP783BQ(DC56D+ZF) | 0.75*1300*0 | 1.395 | 0.001 138/297/47 50/50 | Deep Punch |  | M2E0001666
Galvanneal Coil | TSG3109G | SCGA270D | 0.75*1305*0 | 2.08 | 0.001 154/294/48 40/40 | Deep Punch |  | M2E0020989
Galvanneal Coil | TSG3109G | SCGA270D | 0.75*1305*0 | 2.095 | 0.001 152/292/48 40/40 | Deep Punch |  | M2E0020989
Galvanneal Coil | Q/BQB 420 | HC180BD+ZF | 0.75*1325*0 | 3.325 |  |  |  | M2E0004572
Galvanneal Coil | NES M2027 | SP781AQ | 0.75*1360*0 | 2.885 |  | Deep Punch |  | M2E0006033
Galvanneal Coil | BQXH2009-043 | DC56D+ZF | 0.75*1398*0 | 4.585 |  | Deep Punch | 特价 | M2E0007281
Galvanneal Coil | BQXH2009-043 | DC56D+ZF | 0.75*1398*0 | 8.545 |  | Deep Punch | 特价 | M2E0007281
Galvanneal Coil | BQXH2009-043 | DC56D+ZF | 0.75*1398*0 | 6.73 |  | Deep Punch |  | M2E0007281
Galvanneal Coil | BQXH2009-043 | DC56D+ZF | 0.75*1398*0 | 8.475 |  | Deep Punch |  | M2E0007281
Galvanneal Coil | NES M2027 | SP781AQ | 0.75*1403*0 | 4.55 | 0.001 164/302/45 40/40 | Deep Punch |  | M2E0020984
Galvanneal Coil | NES M2027 | SP781AQ | 0.75*1403*0 | 3.15 | 0.001 164/302/45 40/40 | Deep Punch |  | M2E0020984
Galvanneal Coil | NES M2027 | SP781A | 0.75*1408*0 | 2.875 |  | Deep Punch |  | M2E0007541
GI Coil | BQXM2005-005 | H180BD+Z | 0.75*1490*0 | 2.65 | 0.002 200/321/40 50/50 |  |  | M2E0002509
GI Coil | BQXM2005-005 | H180BD+Z | 0.75*1490*0 | 3.585 |  |  |  | M2E0011550
Galvanneal Coil | NES M2027 | SP785-340AQ(H220BD+ZF) | 0.75*1563*0 | 2.285 |  |  |  | M1E0025737
Galvanneal Coil | NES M2027 | SP785-340AQ(H220BD+ZF) | 0.75*1563*0 | 2.99 |  |  |  | M1E0024912
Galvanneal Coil | NES M2027 | SP785-340AMQ(H220BD+ZF) | 0.75*1580*0 | 4.305 |  |  |  | M2E0012340
Galvanneal Coil | NES M2027 | SP785-340AMQ(H220BD+ZF) | 0.75*1580*0 | 4.13 |  |  |  | M2E0010477
Galvanneal Coil | NES M2027 | SP785-340BQ(H220BD+ZF) | 0.75*1580*0 | 6.115 |  |  |  | M2E0008446
Galvanneal Coil | NES M2027 | SP785-340BQ(H220BD+ZF) | 0.75*1580*0 | 8.645 |  |  |  | M2E0006492
Galvanneal Coil | NES M2027 | SP785-340BQ(H220BD+ZF) | 0.75*1580*0 | 9.155 |  |  |  | M2E0011938
Galvanneal Coil | NES M2027 | SP785-340BQ(H220BD+ZF) | 0.75*1580*0 | 9.185 |  |  |  | M2E0012580
Galvanneal Coil | NES M2027 | SP785-340BQ(H220BD+ZF) | 0.75*1580*0 | 12.23 |  |  |  | M2E0012602
Galvanneal Coil | NES M2027 | SP785-340AMQ(H220BD+ZF) | 0.75*1580*0 | 2.5 |  |  |  | M2E0010099
Galvanneal Coil | NES M2027 | SP785-340AMQ(H220BD+ZF) | 0.75*1580*0 | 2.955 |  |  |  | M2E0012340
Galvanneal Coil | NES M2027 | SP785-340AMQ(H220BD+ZF) | 0.75*1580*0 | 3.205 |  |  |  | M2E0012340
Galvanneal Coil | NES M2027 | SP785-340AMQ(H220BD+ZF) | 0.75*1580*0 | 3.31 |  |  |  | M2E0004165
Galvanneal Coil | NES M2027 | SP785-340AMQ(H220BD+ZF) | 0.75*1580*0 | 3.33 |  |  |  | M2E0012793
Galvanneal Coil | NES M2027 | SP785-340AMQ(H220BD+ZF) | 0.75*1580*0 | 3.335 |  |  |  | M2E0009096
Galvanneal Coil | NES M2027 | SP785-340AMQ(H220BD+ZF) | 0.75*1580*0 | 3.425 |  |  |  | M2E0006932
Galvanneal Coil | NES M2027 | SP785-340AMQ(H220BD+ZF) | 0.75*1580*0 | 3.895 |  |  |  | M2E0009096
Galvanneal Coil | NES M2027 | SP785-340AMQ(H220BD+ZF) | 0.75*1580*0 | 3.925 |  |  |  | M2E0010099
Galvanneal Coil | NES M2027 | SP785-340AMQ(H220BD+ZF) | 0.75*1580*0 | 2.55 |  |  |  | M2E0004615
Galvanneal Coil | NES M2027 | SP785-340AMQ(H220BD+ZF) | 0.75*1580*0 | 3.27 |  |  |  | M2E0008727
Galvanneal Coil | NES M2027 | SP785-340AMQ(H220BD+ZF) | 0.75*1580*0 | 3.69 |  |  |  | M2E0006662
Galvanneal Coil | NES M2027 | SP785-340BQ(H220BD+ZF) | 0.75*1580*0 | 3.515 |  |  |  | M2E0011643
Galvanneal Coil | NES M2027 | SP785-340AMQ(H220BD+ZF) | 0.75*1580*0 | 1.305 | 0.002 237/361/40 40/40 |  |  | M2E0004615
Galvanneal Coil | NES M2027 | SP785-340BQ(H220BD+ZF) | 0.75*1580*0 | 11.46 |  |  |  | M1E0025969
GI Coil | Q/BQB 420 | DC57D+Z | 0.75*1635*0 | 2.09 |  | Deep Punch |  | M2E0007008
Galvanneal Coil | TSG3109G | SCGA340BH(H180BD+ZF) | 0.75*1645*0 | 14.805 | 0.03 255/364/38 50/50 |  |  | M2E0001382
Galvanneal Coil | TSG3109G | SCGA340BH(H180BD+ZF) | 0.75*1645*0 | 2.045 |  |  |  | M2E0004628
Galvanneal Coil | TSG3109G | SCGA340BH(H180BD+ZF) | 0.75*1700*0 | 4.815 |  |  |  | M2E0006080
Galvanneal Coil | TSG3109G | SCGA340BH(H180BD+ZF) | 0.75*1700*0 | 12.7 |  |  |  | M2E0003467
Galvanneal Coil | TSG3109G | SCGA340BH(H180BD+ZF) | 0.75*1700*0 | 13.865 | 0.002 227/356/40 40/40 |  |  | M2E0003467
Galvanneal Coil | TSG3109G | SCGA270D | 0.75*600*0 | 1.465 |  | Deep Punch |  | M2E0002264
Galvanneal Coil | TSG3109G | SCGA270D | 0.75*600*0 | 1.465 |  | Deep Punch |  | M2E0002264
Galvanneal Coil | NES M2027 | SP785-340(H220BD+ZF) | 0.75*895*0 | 6.73 |  |  |  | M1E0026115
Galvanneal Coil | NES M2027 | SP785-340(H220BD+ZF) | 0.75*895*0 | 6.745 |  |  |  | M1E0026115
Galvanneal Coil | NES M2027 | SP785-340(H220BD+ZF) | 0.75*895*0 | 7.945 |  |  |  | M1E0026211
Galvanneal Coil | NES M2027 | SP785-340(H220BD+ZF) | 0.75*895*0 | 6.595 |  |  |  | M1E0026115
Galvanneal Coil | NES M2027 | SP785-340(H220BD+ZF) | 0.75*895*0 | 2.175 |  |  |  | M1E0026211
Galvanneal Coil | NES M2027 | SP785-340(H220BD+ZF) | 0.75*895*0 | 2.38 |  |  |  | M1E0026211
Galvanneal Coil | NES M2027 | SP785-340AQ(H220BD+ZF) | 0.75*895*0 | 3.47 |  |  |  | M1E0025826
Galvanneal Coil | NES M2027 | SP785-340AQ(H220BD+ZF) | 0.75*895*0 | 3.695 |  |  |  | M1E0025392
Galvanneal Coil | Q/BQB 420 | HC220BD+ZF | 0.75*950*0 | 2.255 |  |  |  | M1E0025199
Galvanneal Coil | NES M2027 | SP781(DC53D+ZF) | 0.75*985*0 | 2.785 | 0.002 153/310/45 50/50 | Deep Punch |  | M1E0025628
Galvanneal Coil | NES M2027 | SP781(DC53D+ZF) | 0.75*985*0 | 2.98 | 0.002 153/310/45 50/50 | Deep Punch |  | M1E0025628
Galvanneal Coil | NES M2027 | SP785-340(H220BD+ZF) | 0.76*1563*0 | 4.24 |  |  |  | M1E0025531
Galvanneal Coil | NES M2027 | SP785-340(H220BD+ZF) | 0.76*1563*0 | 3.92 |  |  |  | M1E0025531
Galvanneal Coil | NES M2027 | SP785-340(H220BD+ZF) | 0.76*1563*0 | 3.71 |  |  |  | M1E0025531
GI Coil | BQXM2007-083 | DC56D+Z | 0.79*1540*0 | 2.8 |  | Deep Punch |  | M2E0009214
Galvanneal Coil | HES C071 | JAC340H(H180BD+ZF) | 0.8*1035*0 | 11.515 |  |  |  | M2E0005045
Galvanneal Coil | NES M2027 | SP789BQ(DC52D+ZF) | 0.8*1053*0 | 0.775 |  | common |  | M2E0006052
Galvanneal Coil | NES M2027 | SP789BQ(DC52D+ZF) | 0.8*1053*0 | 0.985 |  | common |  | M2E0006490
Galvanneal Coil | TSG3109G | SCGA270D | 0.8*1075*0 | 3.275 |  | Deep Punch |  | M2E0002249
Galvanneal Coil | TSG3109G | SCGA270D | 0.8*1130*0 | 1.095 |  | Deep Punch |  | M2E0004624
Galvanneal Coil | TSG3109G | SCGA270D | 0.8*1145*0 | 3.35 | 0.001 138/300/46 50/50 | Deep Punch |  | M2E0002413
Galvanneal Coil | JIS G3302 | SGCC | 0.8*1200*0 | 3.165 |  | common |  | M2E0011807
Galvanneal Coil | JIS G3302 | SGCC | 0.8*1200*0 | 3.555 |  | common |  | M2E0011807
Galvanneal Coil | TSG3109G | SCGA270D | 0.8*1200*0 | 2.675 |  | Deep Punch |  | M2E0003759
Galvanneal Coil | TSG3109G | SCGA270D | 0.8*1200*0 | 2.805 |  | Deep Punch |  | M2E0005270
Galvanneal Coil | TSG3109G | SCGA270D | 0.8*1200*0 | 3.47 |  | Deep Punch |  | M2E0005270
Galvanneal Coil | NES M2027 | SP781BJQ | 0.8*1330*0 | 3.495 | 0.001 206/305/44 50/50 | Deep Punch |  | M2E0006032
Galvanneal Coil | Q/BQB 420 | DC54D+ZF | 0.8*1380*2410 | 4.323 | 0.001 151/291/41 50/50 | Deep Punch |  | M1E0025150
Galvanneal Coil | Q/BQB 420 | DC54D+ZF | 0.8*1380*2410 | 2.861 | 0.001 151/291/41 50/50 | Deep Punch |  | M1E0025150
Galvanneal Coil | Q/BQB 420 | DC54D+ZF | 0.8*1380*2410 | 3.863 | 0.001 151/291/41 50/50 | Deep Punch |  | M1E0025150
Galvanneal Coil | HES C071 | JAC590R | 0.8*1395*0 | 3.72 |  |  |  | M2E0004591
Galvanneal Coil | HES C071 | JAC590R | 0.8*1395*0 | 2.8 |  |  |  | M2E0007161
Galvanneal Coil | HES C071 | JAC590R | 0.8*1395*0 | 1.95 |  |  |  | M2E0007161
Galvanneal Coil | Q/BQB 420 | DC56D+ZF | 0.8*1550*2100 | 3.27 | 0.001 135/284/44 40/40 | Deep Punch |  | M1E0025850
Galvanneal Coil | Q/BQB 420 | DC56D+ZF | 0.8*1550*2100 | 3.802 | 0.001 135/284/44 40/40 | Deep Punch |  | M1E0025850
Galvanneal Coil | EN 10346 | DX56D+ZF | 0.8*1640*0 | 3.275 |  | Deep Punch |  | M2E0007346
GI Coil | EN 10142 | DX56D+Z | 0.8*1700*0 | 2.69 |  | Deep Punch |  | M2E0012442
GI Coil | N.9.52873 | FEP05 ZNT/F(DC56D+Z) | 0.8*1750*0 | 2.515 | 0.001 151/291/43 60/60 | Deep Punch |  | M2E0006305
Galvanneal Coil | TSG3109G | SCGA270D | 0.8*830*0 | 3.445 |  | Deep Punch |  | M2E0003703
Galvanneal Coil | TSG3109G | SCGA270D | 0.8*830*0 | 3.44 |  | Deep Punch |  | M2E0003703
Galvanneal Coil | HES C071 | JAC340H(H180BD+ZF) | 0.8*845*0 | 1.09 |  |  |  | M2E0006929
Galvanneal Coil | HES C071 | JAC340H(H180BD+ZF) | 0.8*845*0 | 7.15 |  |  |  | M1E0026205
Galvanneal Coil | HES C071 | JAC340H(H180BD+ZF) | 0.8*845*0 | 4.59 |  |  |  | M1E0025204
Galvanneal Coil | HES C071 | JAC340H(H180BD+ZF) | 0.8*845*0 | 5.01 |  |  |  | M1E0025376
Galvanneal Coil | HES C071 | JAC340H(H180BD+ZF) | 0.8*845*0 | 5.87 |  |  |  | M1E0025204
Galvanneal Coil | HES C071 | JAC340H(H180BD+ZF) | 0.8*845*0 | 6.22 |  |  |  | M1E0025449
Galvanneal Coil | HES C071 | JAC340H(H180BD+ZF) | 0.8*845*0 | 7.145 |  |  |  | M1E0025035
Galvanneal Coil | HES C071 | JAC340H(H180BD+ZF) | 0.8*845*0 | 2.485 |  |  |  | M1E0025204
Galvanneal Coil | HES C071 | JAC340H(H180BD+ZF) | 0.8*845*0 | 2.96 |  |  |  | M1E0025033
Galvanneal Coil | HES C071 | JAC590R | 0.8*850*0 | 2.585 | 0.12 501/622/21 40/40 |  |  | M2E0007272
Galvanneal Coil | HES C071 | JAC340H(H180BD+ZF) | 0.8*870*0 | 3 |  |  |  | M2E0002779
Galvanneal Coil | HES C071 | JAC340H(H180BD+ZF) | 0.8*870*0 | 3.33 |  |  |  | M2E0005848
Galvanneal Coil | HES C071 | JAC340H(H180BD+ZF) | 0.8*870*0 | 3.66 |  |  |  | M2E0002779
GI Coil | N.9.52873 | FEP05 ZNT/F(DC56D+Z) | 0.8*870*0 | 1.27 | 0.001 166/287/48 60/60 | Deep Punch |  | M2E0007361
Galvanneal Coil | HES C071 | JAC340H(H180BD+ZF) | 0.8*870*0 | 4.275 |  |  |  | M2E0003044
Galvanneal Coil | HES C071 | JAC340H(H180BD+ZF) | 0.8*870*0 | 4.475 |  |  |  | M2E0005848
Galvanneal Coil | HES C071 | JAC340H(H180BD+ZF) | 0.8*870*0 | 4.84 |  |  |  | M2E0003044
Galvanneal Coil | HES C071 | JAC340H(H180BD+ZF) | 0.8*870*0 | 4.945 |  |  |  | M2E0003044
Galvanneal Coil | HES C071 | JAC340H(H180BD+ZF) | 0.8*870*0 | 5.085 |  |  |  | M2E0006646
Galvanneal Coil | HES C071 | JAC340H(H180BD+ZF) | 0.8*870*0 | 5.135 |  |  |  | M2E0006646
Galvanneal Coil | HES C071 | JAC340H(H180BD+ZF) | 0.8*870*0 | 5.89 |  |  |  | M2E0006646
Galvanneal Coil | HES C071 | JAC340H(H180BD+ZF) | 0.8*870*0 | 4.87 |  |  |  | M1E0025377
Galvanneal Coil | HES C071 | JAC340H(H180BD+ZF) | 0.8*870*0 | 6.325 |  |  |  | M1E0025207
Galvanneal Coil | HES C071 | JAC340H(H180BD+ZF) | 0.8*870*0 | 7.32 |  |  |  | M1E0026206
Galvanneal Coil | HES C071 | JAC340H(H180BD+ZF) | 0.8*870*0 | 10.865 |  |  |  | M1E0026226
Galvanneal Coil | HES C071 | JAC340H(H180BD+ZF) | 0.8*870*0 | 5.06 |  |  |  | M1E0025377
Galvanneal Coil | HES C071 | JAC340H(H180BD+ZF) | 0.8*870*0 | 0.625 |  |  |  | M1E0025377
Galvanneal Coil | HES C071 | JAC340H(H180BD+ZF) | 0.8*870*0 | 0.86 |  |  |  | M1E0025037
Galvanneal Coil | HES C071 | JAC340H(H180BD+ZF) | 0.8*870*0 | 2.005 |  |  |  | M1E0025207
Galvanneal Coil | HES C071 | JAC340H(H180BD+ZF) | 0.8*870*0 | 3.03 |  |  |  | M1E0025037
Galvanneal Coil | HES C071 | JAC270D | 0.8*915*0 | 3.755 |  | Deep Punch |  | M2E0008719
Galvanneal Coil | HES C071 | JAC270D | 0.8*915*0 | 3.8 |  | Deep Punch |  | M2E0008422
Galvanneal Coil | HES C071 | JAC270D | 0.8*915*0 | 3.96 |  | Deep Punch |  | M2E0008719
Galvanneal Coil | HES C071 | JAC270D | 0.8*915*0 | 4.775 |  | Deep Punch |  | M2E0010315
Galvanneal Coil | MS82-1228 | MJAC270D | 0.8*921*0 | 6.42 | 0.001 169/326/42 40/40 | Deep Punch |  | M2E0004035
Galvanneal Coil | HES C071 | JAC590Y | 0.8*925*0 | 2.09 | 0.06 382/682/23 40/40 |  |  | M2E0006026
Galvanneal Coil | HES C071 | JAC590Y | 0.8*925*0 | 3.425 | 0.06 411/707/22 35/40 |  |  | M2E0006026
Galvanneal Coil | NES M2027 | SP781AQ | 0.8*928*0 | 2.325 | 0.001 152/311/44 40/40 | Deep Punch |  | M2E0004600
Galvanneal Coil | NES M2027 | SP781AQ(DC53D+ZF) | 0.8*928*0 | 2.63 |  | Deep Punch |  | M2E0002784
Galvanneal Coil | NES M2027 | SP781AQ(DC53D+ZF) | 0.8*928*0 | 2.765 |  | Deep Punch |  | M2E0006036
Galvanneal Coil | NES M2027 | SP781AQ(DC53D+ZF) | 0.8*928*0 | 2.795 |  | Deep Punch |  | M2E0008434
Galvanneal Coil | NES M2027 | SP781AQ(DC53D+ZF) | 0.8*928*0 | 2.805 |  | Deep Punch |  | M2E0006036
Galvanneal Coil | NES M2027 | SP781AQ(DC53D+ZF) | 0.8*928*0 | 2.94 |  | Deep Punch |  | M2E0006036
Galvanneal Coil | NES M2027 | SP781AQ(DC53D+ZF) | 0.8*928*0 | 2.945 |  | Deep Punch |  | M2E0004131
Galvanneal Coil | NES M2027 | SP781AQ(DC53D+ZF) | 0.8*928*0 | 3.21 |  | Deep Punch |  | M2E0006036
Galvanneal Coil | NES M2027 | SP781AQ(DC53D+ZF) | 0.8*928*0 | 3.26 |  | Deep Punch |  | M2E0012789
Galvanneal Coil | NES M2027 | SP781AQ(DC53D+ZF) | 0.8*928*0 | 3.8 |  | Deep Punch |  | M2E0006036
Galvanneal Coil | NES M2027 | SP781AQ(DC53D+ZF) | 0.8*928*0 | 3.895 |  | Deep Punch |  | M2E0006036
Galvanneal Coil | NES M2027 | SP781AQ(DC53D+ZF) | 0.8*928*0 | 3.97 |  | Deep Punch |  | M2E0012789
Galvanneal Coil | NES M2027 | SP781AQ(DC53D+ZF) | 0.8*928*0 | 2.82 |  | Deep Punch |  | M2E0012573
Galvanneal Coil | NES M2027 | SP781AQ(DC53D+ZF) | 0.8*928*0 | 2.89 |  | Deep Punch |  | M2E0000641
Galvanneal Coil | NES M2027 | SP781BQ(DC53D+ZF) | 0.8*928*0 | 3.525 |  | Deep Punch |  | M2E0012786
Galvanneal Coil | NES M2027 | SP781BQ(DC53D+ZF) | 0.8*928*0 | 2.795 |  | Deep Punch |  | M2E0012786
Galvanneal Coil | NES M2027 | SP781BQ(DC53D+ZF) | 0.8*928*0 | 3.885 |  | Deep Punch |  | M2E0012786
Galvanneal Coil | NES M2027 | SP781AQ(DC53D+ZF) | 0.8*928*0 | 2.775 |  | Deep Punch |  | M1E0032056
Galvanneal Coil | HES C071 | JAC340H(H180BD+ZF) | 0.8*935*0 | 5.57 |  |  |  | M1E0025206
Galvanneal Coil | HES C071 | JAC340H(H180BD+ZF) | 0.8*935*0 | 2.82 |  |  |  | M1E0025034
Galvanneal Coil | HES C071 | JAC590Y | 0.8*965*0 | 2.77 | 0.06 374/656/21 30/30 |  |  | M2E0006649
Galvanneal Coil | HES C071 | JAC590Y | 0.8*965*0 | 2.84 | 0.06 374/656/21 30/30 |  |  | M2E0006649
Galvanneal Coil | HES C071 | JAC340H(H180BD+ZF) | 0.8*975*0 | 5.215 |  |  |  | M1E0025621
Galvanneal Coil | HES C071 | JAC340H(H180BD+ZF) | 0.8*975*0 | 5.98 |  |  |  | M1E0025621
Galvanneal Coil | Q/BQB 420 | DC54D+ZF | 0.81*1200*0 | 3.58 | 0.002 168/308/45 50/50 | Deep Punch |  | M2E0005620
Galvanneal Coil | TSG3109G | SCGA270D | 0.81*1200*0 | 2.225 | 0.002 168/308/45 50/50 | Deep Punch |  | M2E0004953
Galvanneal Coil | TSG3109G | SCGA270D | 0.81*1200*0 | 2.46 | 0.002 164/310/46 50/50 | Deep Punch |  | M2E0003606
GI Coil | Q/BQB 420 | HC220BD+Z | 0.85*1085*0 | 2.78 | 0.002 226/346/38 50/50 |  |  | M2E0004410
Galvanneal Coil | TSG3109G | SCGA270D | 0.85*1260*0 | 2.925 | 0.001 150/301/48 50/50 | Deep Punch |  | M2E0006307
GI Coil | Q/BQB 420 | DC54D+Z | 0.85*1710*0 | 9.12 | 0.00 184/309/44 50/50（DC51D+Z） | Deep Punch |  | M2E0032320
GI Coil | Q/BQB 420 | DC54D+Z | 0.85*1710*0 | 9.09 | 0.00 184/309/44 50/50（DC51D+Z） | Deep Punch |  | M2E0032320
GI Coil | Q/BQB 420 | DC54D+Z | 0.85*1710*0 | 13.15 | 0.00 192/302/45 50/50（DC51D+Z） | Deep Punch |  | M2E0032331
GI Coil | Q/BQB 420 | DC54D+Z | 0.85*1710*0 | 9.05 | 0.00 192/302/46 50/50（DC51D+Z） | Deep Punch |  | M2E0032320
GI Coil | Q/BQB 420 | DC54D+Z | 0.85*1710*0 | 9.18 | 0.00 192/302/46 50/50（DC51D+Z） | Deep Punch |  | M2E0032320
Galvanneal Coil | TSG3109G | SCGA270D | 0.85*840*0 | 0.625 |  | Deep Punch |  | M2E0004168
Galvanneal Coil | TSG3109G | SCGA270D | 0.85*840*0 | 0.735 |  | Deep Punch |  | M1E0024876
Galvanneal Coil | TSG3109G | SCGA270D | 0.85*840*0 | 0.74 |  | Deep Punch |  | M1E0024876
Galvanneal Coil | TSG3109G | SCGA270D | 0.85*840*0 | 0.955 |  | Deep Punch |  | M1E0024876
Galvanneal Coil | TSG3109G | SCGA270D | 0.85*840*0 | 0.96 |  | Deep Punch |  | M1E0024876
Galvanneal Coil | NES M2027 | SP781AQ | 0.85*906*0 | 2.67 | 0.002 161/306/46 50/50 | Deep Punch |  | M1E0025622
Galvanneal Coil | Q/BQB 420 | HC180YD+ZF | 0.9*1000*1330 | 1.973 |  |  |  | M1E0024526
Galvanneal Coil | Q/BQB 420 | DC54D+ZF | 0.9*950*1510 | 3.293 | 0.001 154/299/41 50/50 | Deep Punch |  | M1E0025149
GI Coil | N.9.52873 | FE800DP F ZNT/F | 1*1205*0 | 6.78 | 0.07 516/823/16 60/60 | High Strength Steel |  | M1E0031530
GI Coil | VW500601 | HC450XD+Z | 1*1250*0 | 7.62 | 0.08 455/802/18 50/50 | High Strength Steel |  | M1E0025130
GI Coil | GMW3032M | CR340LA | 1*1300*0 | 1.07 | 0.07 390/476/30 60/60 |  |  | M1E0025735
Galvanneal Coil | NES M2027 | SP782-440BQ | 1*780*0 | 0.545 | 0.002 316/448/34 50/50 |  |  | M1E0028194
Galvanneal Coil | TSG3109G | SCGA440 | 1*874*0 | 1.09 |  |  |  | M2E0004630
GI Coil | Q/BQB 420 | DC51D+Z | 1.01*1248*0 | 8.23 | DC51D+Z-90/90-M-FC-C5 | common | green passivation | M2E0031764
GI Coil | Q/BQB 420 | HC420/780DPD+Z | 1.09*1160*0 | 9.3 | 0.06 460/825/18 50/50 | High Strength Steel |  | M2E0003558
GI Coil | Q/BQB 420 | HC420/780DPD+Z | 1.09*1160*0 | 9.49 | 0.06 460/825/18 50/50 | High Strength Steel |  | M2E0003558
Galvanneal Coil | NES M2027 | RP783-780B | 1.2*1000*0 | 3.56 | 0.06 535/807/20 50/50 |  |  | M1E0030080
Galvanneal Coil | NES M2027 | RP783-780B | 1.2*1048*0 | 5.81 | 0.07 516/847/18 50/50 |  |  | M2E0020987
Galvanneal Coil | NES M2027 | RP783-780B | 1.2*1048*0 | 5.87 | 0.07 516/847/18 50/50 |  |  | M2E0020987
GI Coil | BQXM2010-516 | CR980T/550Y DP | 1.2*1137*0 | 3.31 | 0.08 651/1033/12 60/60 | High Strength Steel |  | M2E0001992
Galvanneal Coil | BQXH2007-004 | H220PD+Z | 1.2*810*0 | 0.4 |  | Punch |  | M2E0003464
GI Coil | Q/BQB 420 | HC420/780DPD+Z | 1.3*1000*2000 | 2.531 | 0.07 488/829/16 60/60 | High Strength Steel |  | M1E0025283
GI Coil | Q/BQB 420 | HC420/780DPD+Z | 1.3*1000*2000 | 2.612 | 0.07 488/829/16 60/60 | High Strength Steel |  | M1E0025283
GI Coil | Q/BQB 420 | HC420/780DPD+Z | 1.3*1000*2000 | 2.98 | 0.07 488/829/16 60/60 | High Strength Steel |  | M1E0025283
GI Coil | Q/BQB 420 | HC420/780DPD+Z | 1.3*1000*2000 | 2.531 | 0.07 488/829/16 60/60 | High Strength Steel |  | M1E0025283
GI Coil | Q/BQB 420 | HC420/780DPD+Z | 1.3*1200*1600 | 2.586 | 0.07 471/820/15 60/60 | High Strength Steel |  | M1E0025284
GI Coil | Q/BQB 420 | HC420/780DPD+Z | 1.3*1200*1600 | 2.586 | 0.07 471/820/15 60/60 | High Strength Steel |  | M1E0025284
GI Coil | Q/BQB 420 | HC420/780DPD+Z | 1.3*1200*1600 | 2.586 | 0.07 471/820/15 60/60 | High Strength Steel |  | M1E0025284
GI Coil | Q/BQB 420 | HC420/780DPD+Z | 1.3*1200*1600 | 2.586 | 0.07 471/820/15 60/60 | High Strength Steel |  | M1E0025284
GI Coil | BQXH2005-018 | H340XD+Z | 1.35*1158*0 | 12.14 | 0.07 363/619/24 70/70 |  |  | M2E0002003
Galvanneal Coil | BQXM2009-041 | St07Z(DC56D+Z) | 1.4*750*0 | 2.17 | 0.001 161/286/50 60/60 | Deep Punch |  | M1E0029788
Galvanneal Coil | BQXM2009-041 | St07Z(DC56D+Z) | 1.4*750*0 | 0.38 |  | Deep Punch |  | M1E0026131
Galvanneal Coil | BQXM2009-041 | St07Z(DC56D+Z) | 1.4*750*0 | 1.4 | 0.001 162/278/47 70/70 | Deep Punch |  | M1E0025654
GI Coil | BQXM2010-060 | St07Z(DC56D+Z) | 1.65*980*0 | 2.06 | 0.002 163/280/50 60/60 | Deep Punch |  | M2E0005623
GI Coil | BQXM2010-060 | St07Z(DC56D+Z) | 1.65*980*0 | 1.85 | 0.001 162/277/47 50/50 | Deep Punch |  | M2E0005623
Galvanneal Coil | Q/BQB 420 | HC340LAD+ZF | 1.7*1080*0 | 8.11 | 0.07 379/446/30 40/40 |  |  | M2E0020976
GI Coil | Q/BQB 420 | DC51D+Z | 1.75*1250*0 | 7.29 | 0.04 245/338/40 140/140 C5 | common | green passivation | M1E0029097
GI Coil | Q/BQB 420 | HC420/780DPD+Z | 1.75*1290*0 | 11 | 0.07 526/853/16 50/50 | High Strength Steel |  | M1E0025312
GI Coil | TL1550 | 220+Z | 1.75*860*0 | 2.63 | 0.002 275/370/39 50/50 |  |  | M2E0006564
GI Coil | Q/BQB 420 | DC51D+Z | 1.8*1100*0 | 9.52 | DC51D+Z-90/90-M-FC-O | common | high zinc coating | M2E0028992
GI Coil | Q/BQB 420 | DC51D+Z | 1.8*1100*0 | 10.35 | DC51D+Z-90/90-M-FC-O | common | high zinc coating | M2E0029009
Galvanneal Coil | N.9.52873 | FEP05 ZNT/F(DC56D+Z) | 1.8*690*0 | 12.08 | 0.001 154/277/54 160/60 | Deep Punch |  | M1E0026658
GI Coil | ASTM A653 | FS Type B | 1.9*1220*0 | 7.69 | 0.04 227/339/39 150/150 | Punch |  | M2E0007608
Galvanneal Coil | Q/BQB 420 | HC340LAD+ZF | 1.9*1260*0 | 10.555 | 0.06 380/444/32 50/50 |  | 特价 | M2E0007233
Galvanneal Coil | Q/BQB 420 | HC340LAD+ZF | 1.9*1260*0 | 10.99 | 0.06 380/444/32 50/50 |  | 特价 | M2E0007233
Galvanneal Coil | NES M2027 | SP781-440BQ | 1.95*1410*0 | 8.52 | 0.1 320/452/35 50/50 |  | 特价 | M1E0026108
GI Coil | N.9.52873 | FE600DP F ZNT/F(B340/590DPD+Z) | 2*1062*0 | 3.55 | 0.07 344/599/27 60/60 |  |  | M2E0003753
Galvanneal Coil | NES M2027 | SP783-590BQ | 2*1090*0 | 2.11 | 0.07 391/610/26 50/50 |  |  | M2E0006058
GI Coil | N.9.52873 | FE600DP F ZNT/F(B340/590DPD+Z) | 2*1160*0 | 1.47 | 0.07 508/800/19 60/60 |  |  | M1E0030077
Galvanneal Coil | NES M2027 | RP783-780B | 2*1172*0 | 9.56 | 0.07 507/846/18 50/50 |  |  | M1E0031535
Galvanneal Coil | HES C071 | JAC590Y | 2*840*0 | 3.7 | 0.07 397/644/24 40/40 | High Strength Steel |  | M1E0029221
Galvanneal Coil | TSG3109G | SCGA590DU | 2*870*0 | 3.47 | 0.07 424/619/25 50/50 | High Strength Steel |  | M2E0004872
GI Coil | N.9.52873 | FE600DP F ZNT/F(B340/590DPD+Z) | 2*920*0 | 2.99 | 0.07 390/669/23 160/160 |  |  | M2E0007032
GI Coil | N.9.52873 | FE600DP F ZNT/F(B340/590DPD+Z) | 2*920*0 | 3.01 | 0.07 353/615/24 150/150 |  |  | M2E0004195
GI Coil | N.9.52873 | FE600DP F ZNT/F(B340/590DPD+Z) | 2*920*0 | 3.08 | 0.07 352/611/26 150/150 |  |  | M2E0004195
GI Coil | N.9.52873 | FE600DP F ZNT/F(B340/590DPD+Z) | 2*920*0 | 3.13 | 0.07 355/628/23 150/150 |  |  | M2E0004195
GI Coil | N.9.52873 | FE600DP F ZNT/F(B340/590DPD+Z) | 2*920*0 | 9.23 | 0.07 359/643/24 150/150 |  |  | M1E0031336
GI Coil | N.9.52873 | FE600DP F ZNT/F(B340/590DPD+Z) | 2*920*0 | 5.52 | 0.07 372/655/22 150/150 |  |  | M2E0000292
GI Coil | N.9.52873 | FE600DP F ZNT/F(B340/590DPD+Z) | 2*920*0 | 7.72 | 0.07 376/661/21 150/150 |  |  | M2E0000292
GI Coil | N.9.52873 | FE600DP F ZNT/F(B340/590DPD+Z) | 2.2*1000*0 | 2.81 | 0.07 365/625/24 60/60 |  |  | M2E0007030
GI Coil | N.9.52873 | FE600DP F ZNT/F(B340/590DPD+Z) | 2.2*1000*0 | 3.4 | 0.07 366/626/23 60/60 |  |  | M2E0004194
GI Coil | Q/BQB 420 | HC420/780DPD+Z | 2.2*1000*0 | 3.96 | 0.07 502/824/17 60/60 | High Strength Steel |  | M1E0025298
GI Coil | N.9.52873 | FE600DP F ZNT/F(B340/590DPD+Z) | 2.2*1000*0 | 4.76 | 0.07 371/637/22 60/60 |  |  | M2E0004194
GI Coil | N.9.52873 | FE600DP F ZNT/F(B340/590DPD+Z) | 2.2*1000*0 | 6.86 | 0.07 370/641/22 60/60 |  |  | M2E0004416
GI Coil | N.9.52873 | FE600DP F ZNT/F(B340/590DPD+Z) | 2.2*1000*0 | 1.18 | 0.07 380/658/22 60/60 |  |  | M2E0004975
GI Coil | Q/BQB 420 | HC420/780DPD+Z | 2.2*1000*0 | 4.1 | 0.07 506/785/19 60/60 | High Strength Steel |  | M1E0025298
GI Coil | Q/BQB 420 | HC420/780DPD+Z | 2.2*1000*0 | 4.13 | 0.07 506/785/19 60/60 | High Strength Steel |  | M1E0025298
GI Coil | Q/BQB 420 | HC420/780DPD+Z | 2.2*1000*0 | 4.15 | 0.07 506/785/19 60/60 | High Strength Steel |  | M1E0025298
GI Coil | Q/BQB 420 | HC420/780DPD+Z | 2.2*1000*0 | 4.23 | 0.07 506/785/19 60/60 | High Strength Steel |  | M1E0025298
GI Coil | Q/BQB 420 | HC420/780DPD+Z | 2.2*1000*0 | 4.52 | 0.07 502/824/17 60/60 | High Strength Steel |  | M1E0025298
GI Coil | Q/BQB 420 | HC420/780DPD+Z | 2.2*1000*0 | 4.57 | 0.07 502/824/17 60/60 | High Strength Steel |  | M1E0025298
GI Coil | N.9.52873 | FE600DP F ZNT/F(B340/590DPD+Z) | 2.2*1000*0 | 5.94 | 0.07 389/658/23 60/60 |  |  | M1E0027043
GI Coil | N.9.52873 | FE600DP F ZNT/F(B340/590DPD+Z) | 2.2*1000*0 | 6.7 | 0.07 410/685/22 60/60 |  |  | M1E0027043
GI Coil | N.9.52873 | FE600DP F ZNT/F(B340/590DPD+Z) | 2.2*1116*0 | 3.56 | 0.08 371/621/23 60/60 |  |  | M2E0007031
GI Coil | BXYM2011-019 | HR700+Z | 2.25*1150*0 | 4.78 | 0.07 772/ /16 150/150 | High Strength Steel |  | M1E0032024
GI Coil | BXYM2011-019 | HR700+Z | 2.25*1150*0 | 8.37 | 0.07 784/ /13 150/150 | High Strength Steel |  | M1E0032024
GI Coil | BXYM2011-019 | HR700+Z | 2.25*1150*0 | 8.5 | 0.07 799/ /14 150/150 | High Strength Steel |  | M1E0032025
GI Coil | BXYM2011-019 | HR700+Z | 2.25*1150*0 | 8.6 | 0.07 774/ /13 150/150 | High Strength Steel |  | M1E0032024
GI Coil | VW50060-4 | HD680CD+Z | 2.25*976*0 | 8.21 | 0.07 762/816/15 50/50 | High Strength Steel |  | M1E0032023
GI Coil | VW50060-4 | HD680CD+Z | 2.25*976*0 | 11.96 | 0.07 762/816/15 50/50 | High Strength Steel |  | M1E0032027